## Results
| Temperature oC | Flow Oxygen NmL/min | Flow Nitrogen NmL/min | Flow MethaneHelium NmL/min | CatalystMass mg | PressureIn bara | PressureOut bara | CO2 molfraction | O2 molfraction | Ch4 molfraction
1 | 268 | 1.1286 | 14.1474 | 7.524 | 10 | 1.804302 | 1.324025 | 0.003243616 | 0.04800017 | 0.01383662
2 | 332 | 1.60992 | 10.24608 | 8.944 | 10 | 1.848781 | 1.324025 | 0.01605911 | 0.04734433 | 0.005267748
3 | 342 | 1.02828 | 10.12372 | 9.348 | 10 | 1.848781 | 1.328475 | 0.02005273 | 0.01482353 | 0.004667131
4 | 318 | 1.473244 | 10.821956 | 9.5048 | 10 | 1.844333 | 1.324025 | 0.01183027 | 0.04782983 | 0.01029902
5 | 275 | 2.040544 | 10.756256 | 12.0032 | 10 | 1.853229 | 1.328475 | 0.00547979 | 0.08122112 | 0.02064897
6 | 312 | 1.155152 | 18.000048 | 10.0448 | 10 | 1.982218 | 1.319576 | 0.007665287 | 0.02646703 | 0.009504879
7 | 255 | 1.48274 | 14.29526 | 8.722 | 10 | 1.813198 | 1.324025 | 0.001406537 | 0.06246501 | 0.01607368
8 | 258 | 1.42506 | 13.94694 | 9.828 | 10 | 1.835437 | 1.324025 | 0.001582005 | 0.05789677 | 0.0175536
9 | 322 | 1.0234 | 10.2426 | 10.234 | 10 | 1.844333 | 1.324025 | 0.01627897 | 0.0218458 | 0.01017771
10 | 265 | 1.928025 | 14.886975 | 11.685 | 10 | 1.902156 | 1.332925 | 0.002086088 | 0.068074 | 0.01816546
11 | 298 | 1.15752 | 15.69648 | 9.646 | 10 | 1.875468 | 1.297327 | 0.006024786 | 0.03407736 | 0.01191477
12 | 315 | 1.57852 | 16.91348 | 8.308 | 10 | 1.924396 | 1.301777 | 0.008732373 | 0.04423059 | 0.006571438
13 | 272 | 1.85133 | 8.85467 | 9.494 | 10 | 1.733135 | 1.301777 | 0.003696721 | 0.08989727 | 0.01937224
14 | 295 | 1.308736 | 12.824064 | 10.0672 | 10 | 1.839885 | 1.306227 | 0.006268342 | 0.04425408 | 0.01407996
15 | 285 | 0.8816 | 15.2656 | 7.0528 | 10 | 1.80875 | 1.297327 | 0.004993898 | 0.0322547 | 0.01088528
16 | 302 | 1.718496 | 16.668704 | 8.8128 | 10 | 1.906604 | 1.297327 | 0.006687774 | 0.0534451 | 0.009413243
17 | 328 | 1.549125 | 12.475875 | 11.475 | 10 | 1.9155 | 1.301777 | 0.01443088 | 0.03392515 | 0.007751524
18 | 252 | 0.941724 | 12.289476 | 8.9688 | 10 | 1.728687 | 1.301777 | 0.00207005 | 0.04317475 | 0.01833551
19 | 292 | 1.4616 | 10.5984 | 10.44 | 10 | 1.777614 | 1.283978 | 0.00635194 | 0.05659902 | 0.01666211
20 | 325 | 1.064448 | 18.058752 | 9.6768 | 10 | 1.964427 | 1.301777 | 0.01062985 | 0.01643952 | 0.006079855
21 | 348 | 2.121768 | 14.911032 | 11.1672 | 10 | 2.00001 | 1.306227 | 0.01747789 | 0.04254732 | 0.0023073
22 | 338 | 1.72396 | 14.62484 | 9.8512 | 10 | 1.933291 | 1.292878 | 0.0147 | 0.03848458 | 0.003881162
23 | 278 | 1.974912 | 15.149888 | 10.6752 | 10 | 1.919948 | 1.332925 | 0.003026928 | 0.06912186 | 0.01593672
24 | 288 | 1.59424 | 11.94176 | 9.964 | 10 | 1.853229 | 1.337374 | 0.004774259 | 0.06238362 | 0.01603828
25 | 335 | 1.661004 | 12.683796 | 11.4552 | 10 | 1.968875 | 1.337374 | 0.01577945 | 0.03552787 | 0.00684435
26 | 345 | 1.89826 | 13.29974 | 14.602 | 10 | 2.071177 | 1.332925 | 0.01712541 | 0.02851483 | 0.006259012
27 | 282 | 1.071872 | 13.428928 | 6.6992 | 10 | 1.795406 | 1.310676 | 0.003455067 | 0.04734131 | 0.01210519
28 | 308 | 2.124864 | 9.870336 | 11.8048 | 10 | 1.888812 | 1.341824 | 0.007721884 | 0.08019761 | 0.01737081
29 | 262 | 1.4455 | 17.7295 | 10.325 | 10 | 1.919948 | 1.332925 | 0.001398669 | 0.05013061 | 0.01593547
30 | 305 | 1.221 | 16.104 | 10.175 | 10 | 1.955531 | 1.337374 | 0.006265794 | 0.03406432 | 0.01205571

## DoE
| Temperature | Massflow | Moleratio | Inletconc | Poutlet | yCO2 | yO2 | yCH4 | Pinlet
1 | 268 | 22.8 | 3 | 0.0165 | 1.324025 | 0.003243616 | 0.04800017 | 0.01383662 | 1.804302
2 | 332 | 20.8 | 3.6 | 0.0215 | 1.324025 | 0.01605911 | 0.04734433 | 0.005267748 | 1.848781
3 | 342 | 20.5 | 2.2 | 0.0228 | 1.328475 | 0.02005273 | 0.01482353 | 0.004667131 | 1.848781
4 | 318 | 21.8 | 3.1 | 0.0218 | 1.324025 | 0.01183027 | 0.04782983 | 0.01029902 | 1.844333
5 | 275 | 24.8 | 3.4 | 0.0242 | 1.328475 | 0.00547979 | 0.08122112 | 0.02064897 | 1.853229
6 | 312 | 29.2 | 2.3 | 0.0172 | 1.319576 | 0.007665287 | 0.02646703 | 0.009504879 | 1.982218
7 | 255 | 24.5 | 3.4 | 0.0178 | 1.324025 | 0.001406537 | 0.06246501 | 0.01607368 | 1.813198
8 | 258 | 25.2 | 2.9 | 0.0195 | 1.324025 | 0.001582005 | 0.05789677 | 0.0175536 | 1.835437
9 | 322 | 21.5 | 2 | 0.0238 | 1.324025 | 0.01627897 | 0.0218458 | 0.01017771 | 1.844333
10 | 265 | 28.5 | 3.3 | 0.0205 | 1.332925 | 0.002086088 | 0.068074 | 0.01816546 | 1.902156
11 | 298 | 26.5 | 2.4 | 0.0182 | 1.297327 | 0.006024786 | 0.03407736 | 0.01191477 | 1.875468
12 | 315 | 26.8 | 3.8 | 0.0155 | 1.301777 | 0.008732373 | 0.04423059 | 0.006571438 | 1.924396
13 | 272 | 20.2 | 3.9 | 0.0235 | 1.301777 | 0.003696721 | 0.08989727 | 0.01937224 | 1.733135
14 | 295 | 24.2 | 2.6 | 0.0208 | 1.306227 | 0.006268342 | 0.04425408 | 0.01407996 | 1.839885
15 | 285 | 23.2 | 2.5 | 0.0152 | 1.297327 | 0.004993898 | 0.0322547 | 0.01088528 | 1.80875
16 | 302 | 27.2 | 3.9 | 0.0162 | 1.297327 | 0.006687774 | 0.0534451 | 0.009413243 | 1.906604
17 | 328 | 25.5 | 2.7 | 0.0225 | 1.301777 | 0.01443088 | 0.03392515 | 0.007751524 | 1.9155
18 | 252 | 22.2 | 2.1 | 0.0202 | 1.301777 | 0.00207005 | 0.04317475 | 0.01833551 | 1.728687
19 | 292 | 22.5 | 2.8 | 0.0232 | 1.283978 | 0.00635194 | 0.05659902 | 0.01666211 | 1.777614
20 | 325 | 28.8 | 2.2 | 0.0168 | 1.301777 | 0.01062985 | 0.01643952 | 0.006079855 | 1.964427
21 | 348 | 28.2 | 3.8 | 0.0198 | 1.306227 | 0.01747789 | 0.04254732 | 0.0023073 | 2.00001
22 | 338 | 26.2 | 3.5 | 0.0188 | 1.292878 | 0.0147 | 0.03848458 | 0.003881162 | 1.933291
23 | 278 | 27.8 | 3.7 | 0.0192 | 1.332925 | 0.003026928 | 0.06912186 | 0.01593672 | 1.919948
24 | 288 | 23.5 | 3.2 | 0.0212 | 1.337374 | 0.004774259 | 0.06238362 | 0.01603828 | 1.853229
25 | 335 | 25.8 | 2.9 | 0.0222 | 1.337374 | 0.01577945 | 0.03552787 | 0.00684435 | 1.968875
26 | 345 | 29.8 | 2.6 | 0.0245 | 1.332925 | 0.01712541 | 0.02851483 | 0.006259012 | 2.071177
27 | 282 | 21.2 | 3.2 | 0.0158 | 1.310676 | 0.003455067 | 0.04734131 | 0.01210519 | 1.795406
28 | 308 | 23.8 | 3.6 | 0.0248 | 1.341824 | 0.007721884 | 0.08019761 | 0.01737081 | 1.888812
29 | 262 | 29.5 | 2.8 | 0.0175 | 1.332925 | 0.001398669 | 0.05013061 | 0.01593547 | 1.919948
30 | 305 | 27.5 | 2.4 | 0.0185 | 1.337374 | 0.006265794 | 0.03406432 | 0.01205571 | 1.955531